## SPEC
HOSESIZEANDFAMILY | DN | OD | MCLUB | FAMILY | L1DATE | L1MANDRELOD | L1PIN | L1DIE | L1LINEROD | L1WALLTHICKNESS | L1VACUUMPRESSURE | L1COMPOUNDCODE | L1SCREW | L1ZONE1 | L1ZONE2 | L1ZONE3 | L1ZONE4 | L1HEAD | L1COMPOUNDBATCHNUMBER | S1OD | S1PITCH | S1YARN | S1ENDS | S1BUSH | S1RPM | PLY1PIN | PLY1DIE | PLY1OD | WALLTHICKNESS | PLY1VACUUMPRESSURE | PLY1COMPOUNDCODE | PLY1SCREW | PLY1ZONE1 | PLY1ZONE2 | PLY1ZONE3 | PLY1ZONE4 | PLY1HEAD | PLY1COMPOUNDBATCHNUMBER | S2OD | S2PITCH | S2YARN | S2ENDS | S2BUSH | S2RPM | S2PIN | S2DIE | COVEROD | COVERWALLTHICKNESS | COVERVACUUMPRESSURE | COVERCOMPOUNDCODE | COVERSCREW | COVERZONE1 | COVERZONE2 | COVERZONE3 | COVERZONE4 | COVERHEAD | COVERCOMPOUNDBATCHNUMBER | WRAPDATE | WRAPLABEL | WRAPTAPEWIDTH | WRAPPITCH | WRAPOVERLAP | WRAPRPM | WRAPQTY | VULDATE | VULRAMPUPTIME | VLUCURINGTIME | VULCURINGTEMP | VULSTATUS | UNWDATE | UNWPITCH | UNWRPM | UNWQTY | EXTDATE | EXTPROOFPRESSURE | EXTCHANGINLENGTH | brandcode
11mm AIR BRAKE LEYPARTS | 011 | 000 | MCLUBE MA1313 | 540LY1 |  | 10.45 (+0.55,-0.1) | 11 | 14.7 | 15.7±0.2 | 2.6 (+0.15, -0.28) | ≤ 250 mm hg | CHP612 | 65±10°C | 65±10°C | 65±10°C | 65±10°C | 65±10°C | 70±10°C |  | 16.3 ±0.2 | 34±1.0 | 1000/2 DP | 24 | 17.4 |  | 17.5 | 18 | 17.5 ±0.2 | 0.6±0.2 | 300 -600 mm Hg | CHP612 | 65±10°C | 65±10°C | 65±10°C | 65±10°C | 65±10°C | 70±10°C |  | 18.1±0.2 | 40±1.0 | 1000/2 DP | 24 | 19.5 |  | 20.5 | 21 | 20.5±0.2 | 1.2 ±0.2 | ≥ 400 mm Hg | CHP612 | 65±10°C | 65±10°C | 65±10°C | 65±10°C | 65±10°C | 70±10°C |  |  | LEYPARTS/WABCO | 75 mm |  | 50% |  |  |  | 20 ± 5 MIN | 80 ± 8 MIN | 144 (-2,+3)°C | [6 empty] | 20 BAR | 475-525 mm | LY1

## SAF PIR
Plant | PIR No | Created On | Created By | Material No | Material Desc | Sales Order No | Sales Order Item | Sales Order Unit | Special Instruction | Prod#Ord#No | Customer PO#NO | CMIR Text | Order Type | Order Qty | GR Qty | UOM | Scheduled finish | Scheduled start | Prod#Version | Prod#Version Text | Work Center | Cust#No | Cust#Name | Base Quantity | Storage Loc | Storage Loc Name | Revised Date 1 | Revised Date 2 | Final Revised Date | Reason 1 | Reason 2 | Reason 3 | FAMILY | DN
2001 | 47136 | 2020-10-20 | 2001PP002 | FG540BB011000LY1M00ZXX | AIR BRAKE LEYPARTS | 213105886 | 10 | M |  | 400000268448 | 4000000868 | AIR BRAKE LEYPARTS | RMTO | 600 | 0 | M | 2020-10-31 | 2020-10-31 | 12 | FG540BB011000LY1M00ZXX12 | SIXXXX01 | 0000400054 | POLYHOSE INDIA PVT LTD - UNIT IV | 1000 | WP09 | Locatio WIP RRM | [6 empty] | 540 | 011

## BRAND IMAGE
brandcode | image | embossedtext
540B011LY10